## Sheet1
process description | control item | control method | Control Limits | criticity | tool (or chamber) | tool type | X conta dedication | process operation | process recipe | calendar frequency | wafer | Slot | site # | measurement technique | Wafer PN | Tool | tool type | X conta dedication | Logistic road | monitoring operation | monitoring recipe | Family Code | connected / not connected | patterned ? | edge exclusion | reaction plan
Techno X-FAB : Preclean Gate BHF 10:88:2 SC1 SC2 IPA Dry SC1 SC2 IPA Dry | BHF : Etch Rate Ox Th / Particle | Added on Si | ≤ 150 @ 120_160 nm added on Si | Yes | WP44 | WETTANK | FEOL | BWEBHFWP | BHF 10:88:2 125 s | - New bath 30 run on 50 wafers 17 run on 100 wafers - After machine down, PM | 1 wafer | #1 | Na | Dual laser system | S46W | SB04/SB05 | Tencor SP1 | Alu / Cu shared | TSI2 | ADDSPFWA / ADDSPFWP | SI_A12_1 SI_A16_2 | OX | connected | No |  | IFP 100430
Techno X-FAB : Preclean Gate BHF 10:88:2 SC1 SC2 IPA Dry SC1 SC2 IPA Dry | BHF : Etch Rate Ox Th / Particle | Delta on Ox Th | 385 +/- 35 A° Ox Th BHF 125s | Yes | WP44 | WETTANK | FEOL | BWEBHFWP | BHF 10:88:2 125 s | - New bath 30 run on 50 wafers 17 run on 100 wafers - After machine down, PM | 1 wafer | #2 | Na | Ellipsometer | OX30 | PU17/PU18 | TENCOR UV1050 | Alu | TSI2 | ACAEOXWA / ACAEOXWP | OXYDEWET_TA_ET_01 OXYDEWET_TA_ET_02 | OX | connected | No |  | IFP 100430
Techno X-FAB : Preclean Gate BHF 10:88:2 SC1 SC2 IPA Dry SC1 SC2 IPA Dry | SC1 SC2 : Particle | Added on Si | ≤ 40 @ 90_120 nm added on Si | Yes | WP44 | WETTANK | FEOL | AWEHGCWC | SC1 150 s SC2 150 s | - 1 / day - After machine down, PM | 2 wafers | #1 #25 | Na | Dual laser system | S46W | SB04/SB05 | Tencor SP1 | Alu / Cu shared | TSI3 | ADDSPFWA / ADDSPFWP | SI_A09_1 SI_A12_2 | HG | connected | No |  | IFP 100430
Techno X-FAB : Preclean Gate BHF 10:88:2 SC1 SC2 IPA Dry SC1 SC2 IPA Dry | BHF SC1 SC2 : Metallic Ion | SPV and VPDM | 10E10 / cm3 | Yes | WP44 | WETTANK | FEOL | EWEPRCWH | BHF 10:88:2 125 s SC1 150 s SC2 150 s | - 1 / month - After machine down, PM | 1 wafer | #1 | Na | SDI | PU18 | SD13 SD12 | USPV32 SDI32 | Cu shared | AWEH | ECAMOSWE / AWETSPVU | WETALU.UPD USPVHOT1 | nc | connected | No |  | IFP 100430
Techno Legacy / X-FAB : Deglaze Post CMP STI Cerium BHF 10:88:2 SC1 SC2 IPA Dry SC1 SC2 IPA Dry | BHF : Etch Rate Ox Th / Particle | Added on Si | ≤ 150 @ 120_160 nm added on Si | Yes | WP50 | WETSTEAG | FEOL | AWEBHF09 AWEBHF10 | BHF 10:88:2 125 s | - New bath 30 run on 50 wafers 17 run on 100 wafers - After machine down, PM | 1 wafer | #1 | Na | Dual laser system | S46W | SB04/SB05 | Tencor SP1 | Alu / Cu shared | AWX1 AWX9 | ADDSPFWA / ADDSPFWP | SI_A12_1 SI_A16_2 | O9 O1 | connected | No |  | IFP 100430
Techno Legacy / X-FAB : Deglaze Post CMP STI Cerium BHF 10:88:2 SC1 SC2 IPA Dry SC1 SC2 IPA Dry | BHF : Etch Rate Ox Th / Particle | Delta on Ox Th | 385 +/- 35 A° Ox Th BHF 125s | Yes | WP50 | WETSTEAG | FEOL | AWEBHF09 AWEBHF10 | BHF 10:88:2 125 s | - New bath 30 run on 50 wafers 17 run on 100 wafers - After machine down, PM | 1 wafer | #2 | Na | Ellipsometer | OX30 | PU17/PU18 | TENCOR UV1050 | Alu | AWX1 AWX9 | ACAEOXWA / ACAEOXWP | OXYDEWET_TA_ET_01 OXYDEWET_TA_ET_02 | O9 O1 | connected | No |  | IFP 100430
Techno Legacy / X-FAB : Deglaze Post CMP STI Cerium BHF 10:88:2 SC1 SC2 IPA Dry SC1 SC2 IPA Dry | SC1 SC2 : Particle | Added on Si | ≤ 40 @ 90_120 nm added on Si | Yes | WP50 | WETSTEAG | FEOL | AWEHGC09 AWEHGC10 | SC1 150 s SC2 150 s | - 1 / day - After machine down, PM | 2 wafers | #1 #25 | Na | Dual laser system | S46W | SB04/SB05 | Tencor SP1 | Alu / Cu shared | AW09 AW01 | ADDSPFWA / ADDSPFWP | SI_A09_1 SI_A12_2 | H9 H1 | connected | No |  | IFP 100430
Techno Legacy / X-FAB : Deglaze Post CMP STI Cerium BHF 10:88:2 SC1 SC2 IPA Dry SC1 SC2 IPA Dry | BHF SC1 SC2 : Metallic Ion | SPV and VPDM | 10E10 / cm3 | Yes | WP50 | WETSTEAG | FEOL | EWEPRCWH | BHF 10:88:2 125 s SC1 150 s SC2 150 s | - 1 / month - After machine down, PM | 1 wafer | #1 | Na | SDI | PU18 | SD13 SD12 | USPV32 SDI32 | Cu shared | AWEH | ECAMOSWE AWETSPVU | WETALU.UPD USPVHOT1 | nc | connected | No |  | IFP 100430
Techno Legacy : Deglaze Post CMP STI No Cerium Preclean Gate, Ox Etch on DG resist BHF 10:88:2 SC1 SC2 IPA Dry SC1 SC2 IPA Dry | BHF : Etch Rate Ox Th / Particle | Added on Si | ≤ 150 @ 120_160 nm added on Si | Yes | WP53 | WETSTEAG | FEOL | AWEBHF09 AWEBHF10 | BHF 10:88:2 125 s | - New bath 30 run on 50 wafers 17 run on 100 wafers - After machine down, PM | 1 wafer | #1 | Na | Dual laser system | S46W | SB04/SB05 | Tencor SP1 | Alu / Cu shared | AWX8 AWX9 | ADDSPFWA / ADDSPFWP | SI_A12_1 SI_A16_2 | O8 O9 | connected | No |  | IFP 100430
Techno Legacy : Deglaze Post CMP STI No Cerium Preclean Gate, Ox Etch on DG resist BHF 10:88:2 SC1 SC2 IPA Dry SC1 SC2 IPA Dry | BHF : Etch Rate Ox Th / Particle | Delta on Ox Th | 385 +/- 35 A° Ox Th BHF 125s | Yes | WP53 | WETSTEAG | FEOL | AWEBHF09 AWEBHF10 | BHF 10:88:2 125 s | - New bath 30 run on 50 wafers 17 run on 100 wafers - After machine down, PM | 1 wafer | #2 | Na | Ellipsometer | OX30 | PU17/PU18 | TENCOR UV1050 | Alu | AWX8 AWX9 | ACAEOXWA / ACAEOXWP | OXYDEWET_TA_ET_01 OXYDEWET_TA_ET_02 | O8 O9 | connected | No |  | IFP 100430
Techno Legacy : Deglaze Post CMP STI No Cerium Preclean Gate, Ox Etch on DG resist BHF 10:88:2 SC1 SC2 IPA Dry SC1 SC2 IPA Dry | SC1 SC2 : Particle | Added on Si | ≤ 40 @ 90_120 nm added on Si | Yes | WP53 | WETSTEAG | FEOL | AWEHGC09 AWEHGC10 | SC1 150 s SC2 150 s | - 1 / day - After machine down, PM | 2 wafers | #1 #25 | Na | Dual laser system | S46W | SB04/SB05 | Tencor SP1 | Alu / Cu shared | AW08 AW09 | ADDSPFWA / ADDSPFWP | SI_A09_1 SI_A12_2 | H8 H9 | connected | No |  | IFP 100430
Techno Legacy : Deglaze Post CMP STI No Cerium Preclean Gate, Ox Etch on DG resist BHF 10:88:2 SC1 SC2 IPA Dry SC1 SC2 IPA Dry | BHF SC1 SC2 : Metallic Ion | SPV and VPDM | 10E10 / cm3 | Yes | WP53 | WETSTEAG | FEOL | EWEPRCWH | BHF 10:88:2 125 s SC1 150 s SC2 150 s | - 1 / month - After machine down, PM | 1 wafer | #1 | Na | SDI | PU18 | SD13 SD12 | USPV32 SDI32 | Cu shared | AWEH | ECAMOSWE AWETSPVU | WETALU.UPD USPVHOT1 | nc | connected | No |  | IFP 100430
Techno Legacy / X-FAB : Ox Etch for GXH (DG resist) Etch Clean Post Deglaze BHF 10:88:2 IPA Dry Etch Clean BHF 10:88:2 SC1 SC2 IPA Dry SC1 SC2 IPA Dry | BHF : Etch Rate Ox Th / Particle | Added on Si | ≤ 150 @ 120_160 nm added on Si | Yes | WP53 | WETSTEAG | FEOL | AWEBHF08 AWEBHF09 | BHF 10:88:2 125 s | - New bath 30 run on 50 wafers 17 run on 100 wafers - After machine down, PM | 1 wafer | #1 | Na | Dual laser system | S46W | SB04/SB05 | Tencor SP1 | Alu / Cu shared | AWX8 AWX9 | ADDSPFWA / ADDSPFWP | SI_A12_1 SI_A16_2 | O8 O9 | connected | No |  | IFP 100430
Techno Legacy / X-FAB : Ox Etch for GXH (DG resist) Etch Clean Post Deglaze BHF 10:88:2 IPA Dry Etch Clean BHF 10:88:2 SC1 SC2 IPA Dry SC1 SC2 IPA Dry | BHF : Etch Rate Ox Th / Particle | Delta on Ox Th | 385 +/- 35 A° Ox Th BHF 125s | Yes | WP53 | WETSTEAG | FEOL | AWEBHF08 AWEBHF09 | BHF 10:88:2 125 s | - New bath 30 run on 50 wafers 17 run on 100 wafers - After machine down, PM | 1 wafer | #2 | Na | Ellipsometer | OX30 | PU17/PU18 | TENCOR UV1050 | Alu | AWX8 AWX9 | ACAEOXWA / ACAEOXWP | OXYDEWET_TA_ET_01 OXYDEWET_TA_ET_02 | O8 O9 | connected | No |  | IFP 100430
Techno Legacy / X-FAB : Ox Etch for GXH (DG resist) Etch Clean Post Deglaze BHF 10:88:2 IPA Dry Etch Clean BHF 10:88:2 SC1 SC2 IPA Dry SC1 SC2 IPA Dry | SC1 SC2 : Particle | Added on Si | ≤ 40 @ 90_120 nm added on Si | Yes | WP53 | WETSTEAG | FEOL | AWEHGC08 AWEHGC09 | SC1 150 s SC2 150 s | - 1 / day - After machine down, PM | 2 wafers | #1 #25 | Na | Dual laser system | S46W | SB04/SB05 | Tencor SP1 | Alu / Cu shared | AW08 AW09 | ADDSPFWA / ADDSPFWP | SI_A09_1 SI_A12_2 | H8 H9 | connected | No |  | IFP 100430
Techno Legacy / X-FAB : Ox Etch for GXH (DG resist) Etch Clean Post Deglaze BHF 10:88:2 IPA Dry Etch Clean BHF 10:88:2 SC1 SC2 IPA Dry SC1 SC2 IPA Dry | BHF SC1 SC2 : Metallic Ion | SPV and VPDM | 10E10 / cm3 | Yes | WP53 | WETSTEAG | FEOL | EWEPRCWH | BHF 10:88:2 125 s SC1 150 s SC2 150 s | - 1 / month - After machine down, PM | 1 wafer | #1 | Na | SDI | PU18 | SD13 SD12 | USPV32 SDI32 | Cu shared | AWEH | ECAMOSWE AWETSPVU | WETALU.UPD USPVHOT1 | nc | connected | No |  | IFP 100430
Techno X-FAB : Clean Post Strip SiN Clean Resist Clean Resist GXH SPM SC1 | SPM SC1 : Particle | Added on Si | ≤ 40 @ 90_120 nm added on Si | Yes | WP47 | WETFC | FEOL | AWEHGCWC | SPM 150°c 300s SC1 600s | - New Bath - After machine down, PM | 1 wafer | #1 #25 | Na | Dual laser system | S46W | SB04/SB05 | Tencor SP1 | Alu / Cu shared | TSI3 | ADDSPFWA / ADDSPFWP | SI_A09_1 SI_A12_2 | HG | connected | No |  | IFP 100430
Techno X-FAB : Clean Post Strip SiN Clean Resist Clean Resist GXH SPM SC1 | SPM SC1 : Metallic Ion | VPD ICPMS | 10E10 / cm2 | Yes | WP47 | WETFC | FEOL | AWEHGCWC | SPM 150°c 300s SC1 600s | - 1 / month - After machine down, PM | 1 wafer | #25 | Na | VPD ICPMS | PU18 | nc | nc | nc | nc | nc | nc | nc | connected | No |  | IFP 100430
Techno X-FAB : Etch Clean Post Dry Etch Etch Strip Ox DHF 0.63% SPM SC1 | DHF : Particle | Added on Si | ≤ 150 @ 120_160 nm added on Si | Yes | WP47 | WETFC | FEOL | AWEDHFWP | dHF 0.63% 120s | - 1 / day - After machine down, PM | 1 wafer | #1 | Na | Dual laser system | S46W | SB04/SB05 | Tencor SP1 | Alu / Cu shared | TSI6 | ADDSPFWA / ADDSPFWP | SI_A12_1 SI_A16_2 | SG | connected | No |  | IFP 100430
Techno X-FAB : Etch Clean Post Dry Etch Etch Strip Ox DHF 0.63% SPM SC1 | DHF : VA Ox | Etch Rate on Ox Th | 34.4 +/-° 1A°Ox Th | Yes | WP47 | WETFC | FEOL | AWEDHFWP | dHF 0.63% 120s | - 1 / day - After machine down, PM | 1 wafer | #25 | Na | Ellipsometer | OX30 | PU17/PU18 | TENCOR UV1050 | Alu | TSI6 | ACAEOXW4 / ACAEOXW5 | OXYDEWET_TA_ET_01 OXYDEWET_TA_ET_02 | SG | connected | No |  | IFP 100430
Techno X-FAB : Etch Clean Post Dry Etch Etch Strip Ox DHF 0.63% SPM SC1 | DHF : Metallic Ion | SPV and VPDM | 10E10 / cm3 | Yes | WP47 | WETFC | FEOL | AWEDHFWP | dHF 0.63% 120s | - 1 / month - After machine down, PM | 1 wafer | #25 | Na | SDI | PU18 | SD13 SD12 | USPV32 SDI32 | Cu shared | nc | ECAMOSWE AWETSPVU | WETALU.UPD USPVHOT1 | nc | connected | No |  | IFP 100430
Techno X-FAB : Etch Clean Post Dry Etch Etch Strip Ox DHF 0.63% SPM SC1 | SPM SC1 : Particle | Added on Si | ≤ 40 @ 90_120 nm added on Si | Yes | WP47 | WETFC | FEOL | AWEHGCWC | SPM 150°c 300s SC1 600s | - New Bath - After machine down, PM | 1 wafer | #1 #25 | Na | Dual laser system | S46W | SB04/SB05 | Tencor SP1 | Alu / Cu shared | TSI3 | ADDSPFWA / ADDSPFWP | SI_A09_1 SI_A12_2 | HG | connected | No |  | IFP 100430
Techno X-FAB : Etch Clean Post Dry Etch Etch Strip Ox DHF 0.63% SPM SC1 | SPM SC1 : Metallic Ion | VPD ICPMS | 10E10 / cm2 | Yes | WP47 | WETFC | FEOL | AWEHGCWC | SPM 150°c 300s SC1 600s | - 1 / month - After machine down, PM | 1 wafer | #25 | Na | VPD ICPMS | PU18 | nc | nc | nc | nc | nc | nc | nc | connected | No |  | IFP 100430
Techno X-FAB : Etch Clean Post Dry Etch Etch Strip Ox DHF 0.63% SPM SC1 | SPM SC1 / SC2 : Metallic Ion | VPD ICPMS | 10E10 / cm2 | Yes | WP47 | WETFC | FEOL | AWEHGCWC | SPM 150°c 300s SC1 600s | - 1 / month - After machine down, PM | 1 wafer | #25 | Na | VPD ICPMS | PU18 | nc | nc | nc | nc | nc | nc | nc | connected | No |  | IFP 100430
Techno Legacy : Etch Ox BHF Clean SC1 SC2 (BHF CHB1, SC1 SC2 ONB1) BHF 10:88:2 SC1 SC2 IPA Dry SC1 SC2 IPA Dry | BHF : Particle | Added on Si | ≤ 150 @ 120_160 nm added on Si | Yes | WP46 | WETFC | FEOL | BWEBHFWP | BHF 10:88:2 125 s CHB2 | - 1 / day, New bath 30 runs - After machine down, PM | 1 wafer | #1 | Na | Dual laser system | OX30 | SB04/SB05 | Tencor SP1 | Alu / Cu shared | TSI2 | ADDSPFWA / ADDSPFWP | SI_A12_1 SI_A16_2 | OX | connected | No |  | IFP 100430
Techno Legacy : Etch Ox BHF Clean SC1 SC2 (BHF CHB1, SC1 SC2 ONB1) BHF 10:88:2 SC1 SC2 IPA Dry SC1 SC2 IPA Dry | BHF : Etch Rate Ox Th | Delta on Ox Th | 385 +/- 35 A° Ox Th BHF 125s | Yes | WP46 | WETFC | FEOL | BWEBHFWP | BHF 10:88:2 125 s CHB2 | - 1 / day, New bath 30 runs - After machine down, PM | 1 wafer | #25 | Na | Ellipsometer | OX30 | PU17/PU18 | TENCOR UV1050 | Alu | TSI2 | ACAEOXWA / ACAEOXWP | OXYDEWET_TA_ET_01 OXYDEWET_TA_ET_02 | OX | connected | No |  | IFP 100430
Techno Legacy : Etch Ox BHF Clean SC1 SC2 (BHF CHB1, SC1 SC2 ONB1) BHF 10:88:2 SC1 SC2 IPA Dry SC1 SC2 IPA Dry | SC1 SC2 : particle | Added on Si | ≤ 70 @ 90_120 nm added on Si | Yes | WP46 | WETFC | FEOL | AWEHGCWC | SC1 SC2 ONB2 | - 1 / 2 day - After machine down, PM | 1 wafer | #1 #25 | Na | Dual laser system | S46W | SB04/SB05 | Tencor SP1 | Alu / Cu shared | TSI3 | ADDSPFWA / ADDSPFWP | SI_A09_1 SI_A12_2 | H2 | connected | No |  | IFP 100430
Techno Legacy : Etch Ox BHF Clean SC1 SC2 (BHF CHB1, SC1 SC2 ONB1) BHF 10:88:2 SC1 SC2 IPA Dry SC1 SC2 IPA Dry | SC1 SC2 : Metallic Ion | SPV and VPDM | 10E10 / cm3 | Yes | WP46 | WETFC | FEOL | AWEHGCWC | SC1 SC2 ONB2 | - 1 / month - After machine down, PM | 1 wafer | #25 | Na | SDI | S46W | SD13 SD12 | USPV32 SDI32 | Cu shared | AWEH | ECAMOSWE AWETSPVU | WETALU.UPD USPVHOT1 | SH | connected | No |  | IFP 100430
Techno X-FAB : PreClean CoSi Strip RPO Strip SOC OX Etch Ox DHF 0.63% CHB2 / SC1 SC2 ONB2 Dry N2 / IPA Hot | DHF : Particle | Added on Si | ≤ 150 @ 120_160 nm added on Si | Yes | WP46 | WETFC | FEOL | AWEDHFWP | dHF 0.63% 120s CHB1 | - 1 / day - After machine down, PM | 1 wafer | #1 | Na | Dual laser system | S46W | SB04/SB05 | Tencor SP1 | Alu / Cu shared | TSI6 | ADDSPFWA / ADDSPFWP | SI_A12_1 SI_A16_2 | SG | connected | No |  | IFP 100430
Techno X-FAB : PreClean CoSi Strip RPO Strip SOC OX Etch Ox DHF 0.63% CHB2 / SC1 SC2 ONB2 Dry N2 / IPA Hot | DHF : VA Ox | Etch Rate on Ox Th | 34.4 +/-° 1A°Ox Th | Yes | WP46 | WETFC | FEOL | AWEDHFWP | dHF 0.63% 120s CHB1 | - 1 / day - After machine down, PM | 1 wafer | #25 | Na | Ellipsometer | OX30 | PU17/PU18 | TENCOR UV1050 | Alu | TSI6 | ACAEOXW4 / ACAEOXW5 | OXYDEWET_TA_ET_01 OXYDEWET_TA_ET_02 | SG | connected | No |  | IFP 100430
Techno X-FAB : PreClean CoSi Strip RPO Strip SOC OX Etch Ox DHF 0.63% CHB2 / SC1 SC2 ONB2 Dry N2 / IPA Hot | DHF : VA Ox | Etch Rate on Ox Th | 34.4 +/-° 1A°Ox Th | Yes | WP46 | WETFC | FEOL | AWEDHFWP | SC1 SC2 ONB1 | - 1 / 2 day - After machine down, PM | 1 wafer | #25 | Na | Dual laser system | S46W | SB04/SB05 | Tencor SP1 | Alu / Cu shared | nc | ACAEOXW4 / ACAEOXW5 | SI_A09_1 SI_A12_2 | H1 | connected | No |  | IFP 100430
Techno X-FAB : PreClean CoSi Strip RPO Strip SOC OX Etch Ox DHF 0.63% CHB2 / SC1 SC2 ONB2 Dry N2 / IPA Hot | DHF : Metallic Ion | SPV and VPDM | 10E10 / cm3 | Yes | WP46 | WETFC | FEOL | EWEPRCWH | dHF 0.63% SC1 SC2 CHB1 ONB1 | - 1 / month - After machine down, PM | 1 wafer | #25 | Na | SDI | PU18 | SD13 SD12 | USPV32 SDI32 | Cu shared | AWEF | ECAMOSWE AWETSPVU | WETALU.UPD USPVHOT1 | SF | connected | No |  | IFP 100430
Techno X-FAB : Preclean Contact BHF 500:1 IPA Dry | BHF : Particle | Added on Si | ≤ 30 @ 160_200 nm added on Ox Th | Yes | WP50 | WETSTEAG | MEOL | AWEBHFW1 | BHF 500:1 55 s | - New bath 30 run on 50 wafers 17 run on 100 wafers - After machine down, PM | 1 wafer | #13 | Na | Dual laser system | OX30 | SB04/SB05 | Tencor SP1 | Alu / Cu shared | AWO1 | ADDSPFOA / ADDSPFOP | OX_A2K_1 OX_A2K_2 | W1 | connected | No |  | IFP 100430
Techno X-FAB : Preclean Contact BHF 500:1 IPA Dry | BHF : Etch Rate Ox Th | Delta on Ox Th | 19 +/- 6 A° Ox Th BHF 500:1 55s | Yes | WP50 | WETSTEAG | MEOL | AWEBHFW1 | BHF 500:1 55 s | - New bath 30 run on 50 wafers 17 run on 100 wafers - After machine down, PM | 1 wafer | #13 | Na | Ellipsometer | OX30 | PU17/PU18 | TENCOR UV1050 | Alu | AWO1 | ACAEOXWA / ACAEOXWP | OXYDEWET_TA_ET_01 OXYDEWET_TA_ET_02 | W1 | connected | No |  | IFP 100430
Techno X-FAB : Preclean Contact BHF 500:1 IPA Dry | BHF : Metallic Ion | SPV and VPDM | 10E10 / cm3 | Yes | WP50 | WETSTEAG | MEOL | EWEPRCWH | BHF 500:1 55 s | - 1 / month - After machine down, PM | 1 wafer | #25 | Na | SDI | PU18 | SD13 SD12 | USPV32 SDI32 | Cu shared | AWEH | ECAMOSWE AWETSPVU | WETALU.UPD USPVHOT1 | nc | connected | No |  | IFP 100430
Techno Legacy : Preclean CA BHF 500:1 IPA Dry | BHF : Particle | Added on Si | ≤ 30 @ 160_200 nm added on Ox Th | Yes | WP43 | WETTANK | MEOL | XWEWP321 | BHF 500:1 55 s | - New bath 30 run on 50 wafers 17 run on 100 wafers - After machine down, PM | 1 wafer | #13 | Na | Dual laser system | OX30 | SB04/SB05 | Tencor SP1 | Alu / Cu shared | PUW8 | XDDSF181 / XDDSF282 | OX_P2K_1 OX_P2K_2 | HF | connected | No |  | IFP 100430
Techno Legacy : Preclean CA BHF 500:1 IPA Dry | BHF : Etch Rate Ox Th | Delta on Ox Th | 19 +/- 6 A° Ox Th BHF 500:1 55s | Yes | WP43 | WETTANK | MEOL | XWEWP321 | BHF 500:1 55 s | - New bath 30 run on 50 wafers 17 run on 100 wafers - After machine down, PM | 1 wafer | #13 | Na | Ellipsometer | OX30 | PU17/PU18 | TENCOR UV1050 | Alu | PUW8 | XCAEOW31 / XCAEOW32 | XCAEOW31_TH_01 XCAEOW32_TH_02 | HF | connected | No |  | IFP 100430
Techno Legacy : Preclean CA BHF 500:1 IPA Dry | BHF : Metallic Ion | SPV and VPDM | 10E10 / cm3 | Yes | WP43 | WETTANK | MEOL | XTXRFPWE | BHF 500:1 55 s | - 1 / 2 weeks - After machine down, PM | 1 wafer | #1 | Na | X-ray Fluorescence | TXRF OK | FX01 | TXRF | Cu shared | PWEX | XCATXCWE | TXRF | nc | connected | No |  | IFP 100430
Preclean No Gate SC1 SC2 Spin Dryer | SC1 SC2 : Particle | Added on Si | ≤ 70 @ 90_120 nm added on Si | Yes | WP41 | WETTANK | FEOL | AWEHGCWC | SC2 150 s | - 1 / day - After machine down, PM | 2 wafers | #1 #25 | Na | Dual laser system | S46W | SB04/SB05 | Tencor SP1 | Alu / Cu shared | TSI3 | ADDSPFWA / ADDSPFWP | SI_A09_1 SI_A12_2 | HG | connected | No |  | IFP 100430
Preclean No Gate SC1 SC2 Spin Dryer | SC1 SC2 : Metallic Ion | SPV and VPDM | 10E10 / cm3 | Yes | WP41 | WETTANK | FEOL | AWEHGCWC | SC2 150 s | - 1 / month - After machine down, PM | 1 wafer | #25 | Na | SDI | PU18 | SD13 SD12 | USPV32 SDI32 | Cu shared | AWEH | ECAMOSWE AWETSPVU | WETALU.UPD USPVHOT1 | nc | connected | No |  | IFP 100430
Preclean No Gate SC1 SC2 Spin Dryer | SC1 SC2 : Particle | Added on Si | ≤ 70 @ 90_120 nm added on Si | Yes | WP45 | WETTANK | FEOL | AWEHGCWC | SC1 150 s SC2 150 s | - 1 / day - After machine down, PM | 2 wafers | #1 #25 | Na | Dual laser system | S46W | SB04/SB05 | Tencor SP1 | Alu / Cu shared | TSI3 | ADDSPFWA / ADDSPFWP | SI_A09_1 SI_A12_2 | HG | connected | No |  | IFP 100430
Preclean No Gate SC1 SC2 Spin Dryer | SC1 SC2 : Metallic Ion | SPV and VPDM | 10E10 / cm3 | Yes | WP45 | WETTANK | FEOL | AWEHGCWC | SC1 150 s SC2 150 s | - 1 / month - After machine down, PM | 1 wafer | #25 | Na | SDI | PU18 | SD13 SD12 | USPV32 SDI32 | Cu shared | AWEH | ECAMOSWE AWETSPVU | WETALU.UPD USPVHOT1 | nc | connected | No |  | IFP 100430
Techno PI DM8 : Etch Ox DHF 10:1 WP41 | DHF : Particle | Added on Si | ≤ 150 @ 120_160 nm added on Si | Yes | WP41 | WETTANK | FEOL | AWEDHFWP | dHF 10:1 60s | - 1 / day - After machine down, PM | 1 wafer | #1 | Na | Dual laser system | PU18 | SB04/SB05 | Tencor SP1 | Alu / Cu shared | TSI6 | ADDSPFWA / ADDSPFWP | SI_A12_1 SI_A16_2 | SG | connected | No |  | IFP 100430
Techno PI DM8 : Etch Ox DHF 10:1 WP41 | DHF : VA Ox | Delta on Ox Th | 400 +/-40 A° Ox Th | Yes | WP41 | WETTANK | FEOL | AWEDHFWP | dHF 10:1 60s | - 1 / day - After machine down, PM | 1 wafer | #25 | Na | Ellipsometer | PU18 | PU17/PU18 | TENCOR UV1050 | Alu | TSI6 | ACAEOXW4 / ACAEOXW5 | ACAEOXW4 ACAEOXW5 | SG | connected | No |  | IFP 100430
Techno PI DM8 : Etch Ox DHF 10:1 WP41 | DHF : Metallic Ion | SPV and VPDM | 10E10 / cm3 | Yes | WP41 | WETTANK | FEOL | AWEDHFWP | dHF 10:1 60s | - 1 / month - After machine down, PM | 1 wafer | #25 | Na | SDI | PU18 | SD13 SD12 | USPV32 SDI32 | Cu shared | AWEH | ECAMOSWE AWETSPVU | WETALU.UPD USPVHOT1 | nc | connected | No |  | IFP 100430
Techno PI DM8 : Etch Ox DHF 10:1 SI22 | DHF : Particle | Added on Si | ≤ 150 @ 120_160 nm added on Si | Yes | SI22 | WETFSI | FEOL | AWEDHFWP | dHF 10:1 60s | - 1 / day - After machine down, PM | 1 wafer | #1 | Na | Dual laser system | PU18 | SB04/SB05 | Tencor SP1 | Alu / Cu shared | TSI6 | ADDSPFWA / ADDSPFWP | SI_A12_1 SI_A16_2 | SG | connected | No
Techno PI DM8 : Etch Ox DHF 10:1 SI22 | DHF : VA Ox | Delta on Ox Th | 400 +/-40 A° Ox Th | Yes | SI22 | WETFSI | FEOL | AWEDHFWP | dHF 10:1 60s | - 1 / day - After machine down, PM | 1 wafer | #25 | Na | Ellipsometer | PU18 | PU17/PU18 | TENCOR UV1050 | Alu | TSI6 | ACAEOXW4 / ACAEOXW5 | ACAEOXW4 ACAEOXW5 | SG | connected | No
Techno PI DM8 : Etch Ox DHF 10:1 SI22 | DHF : Metallic Ion | SPV and VPDM | 10E10 / cm3 | Yes | SI22 | WETFSI | FEOL | AWEDHFWP | dHF 10:1 60s | - 1 / month - After machine down, PM | 1 wafer | #25 | Na | SDI | PU18 | SD13 SD12 | USPV32 SDI32 | Cu shared | AWEH | ECAMOSWE AWETSPVU | WETALU.UPD USPVHOT1 | nc | connected | No
Clean Etch DHF SC1 SC2 | DHF SC1 SC2 : Particle | Added on Si | ≤ xx @ 90_120 nm added on Si | Yes | S21 22 28 30 | WETFSI | FEOL | AWEOXPTC | dHF 200:1 | - 1 / day - After machine down, PM | 1 wafer | #1 #25 | Na | Dual laser system | PU18 | SB04/SB05 | Tencor SP1 | Alu / Cu shared | T60W | ADDSPFWA / ADDSPFWP | SI_A09_1 SI_A12_2 | VA | connected | No |  | IFP 100372
Clean Etch DHF SC1 SC2 | DHF : VA Ox | Delta on Ox Th | 31 +/- 3A° Ox Th | Yes | S21 22 28 30 | WETFSI | FEOL | AWEOXPTC | dHF 200:1 | - 1 / day - After machine down, PM | 1 wafer | #1 #25 | Na | Ellipsometer | PU18 | PU17/PU18 | TENCOR UV1050 | Alu | T65W | ACAEOXWA / ACAEOXWP | OXYDEWET_TA_ET_01 OXYDEWET_TA_ET_02 | NW | connected | No |  | IFP 100372
Clean Etch DHF SC1 SC2 | DHF SC1 SC2 : Metallic Ion | SPV and VPDM | 10E10 / cm3 | Yes | S21 22 28 30 | WETFSI | FEOL | EWEPRCFC | dHF 200:1 | - 1 / month - After machine down, PM | 1 wafer | #25 | Na | SDI | PU18 | SD13 SD12 | USPV32 SDI32 | Cu shared | AWEC | ECAMOSWE AWETSPVU | WETALU.UPD USPVHOT1 | nc | connected | No |  | IFP 100372
Strip Resist SPM IFRSC1SC2 SPM IFRSC1 SPM dHF IFRSC1SC2 | SPM SC1 SC2 : Particle | Added on Si | ≤ 80 @ 90_120 nm added on Si | Yes | SI21 23 24 25 26 28 31 32 | WETFSI | FEOL | AWEHGCTC | SPM IFRSC1SC2 | - 1 / day - After machine down, PM | 2 wafers | #1 #25 | Na | Dual laser system | PU18 | SB04/SB05 | Tencor SP1 | Alu / Cu shared | TSI7 | ADDSPFW1 / ADDSPFW2 | SI_A09_1 SI_A12_2 | 5W | connected | No |  | IFP 100372
Strip Resist SPM IFRSC1SC2 SPM IFRSC1 SPM dHF IFRSC1SC2 | SPM DHF SC1 SC2 : Particle | Added on Si | ≤ 60 @ 90_120 nm added on Si | Yes | SI21 23 24 25 26 28 31 32 | WETFSI | FEOL | AWECAR01 | SPM dHF IFRSC1SC2 | - 1 / day - After machine down, PM | 2 wafers | #1 #25 | Na | Dual laser system | PU18 | SB04/SB05 | Tencor SP1 | Alu / Cu shared | TSIA | ADDSPFWA / ADDSPFWP | SI_A09_1 SI_A12_2 | XH | connected | No |  | IFP 100372
Strip Resist SPM IFRSC1SC2 SPM IFRSC1 SPM dHF IFRSC1SC2 | DHF Etch Rate | Delta on Ox Th | 22 +/- 3 A° Ox Th | Yes | SI21 23 24 25 26 28 31 32 | WETFSI | FEOL | AWECAR01 | SPM dhf SC1 SC2 | - 1 / day - After machine down, PM | 2 wafers | #1 #25 | Na | Ellipsometer | PU18 | PU17/PU18 | TENCOR UV1050 | Alu | TVAD | ACAEOXW1 / ACAEOXW2 | OXYDEWET_TA_ET_01 OXYDEWET_TA_ET_02 | VB | connected | No |  | IFP 100372
Strip Resist SPM IFRSC1SC2 SPM IFRSC1 SPM dHF IFRSC1SC2 | SPM DHF SC1 SC2Metallic Ion | SPV and VPDM | 10E10 / cm3 | Yes | SI21 23 24 25 26 28 31 32 | WETFSI | FEOL | EWEPRCFS | SPM dHF IFRSC1SC2 SPM IFRSC1SC2 | - 1 / month - After machine down, PM | 1 wafer | #25 | Na | SDI | PU18 | SD13 SD12 | USPV32 SDI32 | Cu shared | AWES | ECAMOSWE AWETSPVU | WETALU.UPD USPVHOT1 | nc | connected | No |  | IFP 100372
Strip SiN H3PO4 600 s Spin Dryer | Particle | Added on Ox Th | ≤ 100 @ 160_200 nm added on Ox Th | Yes | WP29 WP42 | WETTANK | FEOL | BWEPHOWP | H3PO4 600 s | - 1 / day, New bath 30 runs - After machine down, PM | 1 wafer | #25 | Na | Dual laser system | PU18 | SB04/SB05 | Tencor SP1 | Alu / Cu shared | T90W | ADDSPFOA / ADDSPFOP | SI_A16_1 SI_A20_2 | OX | connected | No |  | IFP 100449
Strip SiN H3PO4 600 s Spin Dryer | H3PO4 Etch rate SiN | Delta on SiN | 510 +/-40 A° SiN | Yes | WP29 WP42 | WETTANK | FEOL | BWEPHOWP | H3PO4 600 s | - 1 / day, New bath 30 runs - After machine down, PM | 1 wafer | #25 | Na | Ellipsometer | PU18 | PU17/PU18 | TENCOR UV1050 | Alu | T91W | ACAEOXTA / ACAEOXTP | OXYDEWET_TA_EG_01 OXYDEWET_TA_EG_02 | OK | connected | No |  | IFP 100449
Strip SiN H3PO4 600 s Spin Dryer | H3PO4 Etch rate Ox Th | Delta On Ox Th | 9 +/- 13 A° Ox Th | Yes | WP29 WP42 | WETTANK | FEOL | BWEPHOWP | H3PO4 600 s | - 1 / day, New bath 30 runs - After machine down, PM | 1 wafer | #1 | Na | Ellipsometer | PU18 | PU17/PU18 | TENCOR UV1050 | Alu | T90W | ACAEOXTA / ACAEOXTP | OXYDEWET_TA_EG_01 OXYDEWET_TA_EG_02 | OK | connected | No |  | IFP 100449
Strip SiN H3PO4 600 s Spin Dryer | Metallic Ion | SPV and VPDM | 10E10 / cm3 | Yes | WP29 WP42 | WETTANK | FEOL | EWEPRCWH | H3PO4 600 s | - 1 / month - After machine down, PM | 1 wafer | #25 | Na | SDI | PU18 | SD13 SD12 | USPV32 SDI32 | Cu shared | AWEH | ECAMOSWE AWETSPVU | WETALU.UPD USPVHOT1 | nc | connected | No |  | IFP 100449
Strip TiN Co SC1 SC2 SC1 | Particle | Added on Si | ≤ 60 @ 90_120 nm added on Si | Yes | SI27 SI29 SI30 | WETFSI | FEOL | EWEPSTTC | SC1 SC2 SC1 | - 1 / 2 days - After machine down, PM | 2 wafers | #1 #25 | Na | Dual laser system | PU18 | SB04/SB05 | Tencor SP1 | Alu / Cu shared | TSI9 | ADDSPFW1 / ADDSPFW2 | SI_A09_1 SI_A12_2 | 5W | connected | No |  | IFP 100372
Strip TiN Co SC1 SC2 SC1 | Metallic Ion | SPV and VPDM | 10E10 / cm3 | Yes | SI27 SI29 SI30 | WETFSI | FEOL | EWEPRCFT | SC1 SC2 SC1 | - 1 / month - After machine down, PM | 1 wafer | #25 | Na | SDI | PU18 | SD13 SD12 | USPV32 SDI32 | Cu shared | AWET | ECAMOSWE AWETSPVU | WETALU.UPD USPVHOT1 | nc | connected | No |  | IFP 100372
Strip TiN Co SC1 SPM SC1 SC2 | Particle | Added on Si | ≤ 60 @ 90_120 nm added on Si | Yes | SI31 SI32 (SI27 SI29) | WETFSI | FEOL | EWEPSTTC | SC1 SC2 SC1 SPM SC1 SC2 | - 1 / 2 days - After machine down, PM | 2 wafers | #1 #25 | Na | Dual laser system | PU18 | SB04/SB05 | Tencor SP1 | Alu / Cu shared | TSI9 | ADDSPFW1 / ADDSPFW2 | SI_A09_1 SI_A12_2 | 5W | connected | No |  | IFP 100372
Strip TiN Co SC1 SPM SC1 SC2 | Metallic Ion | SPV and VPDM | 10E10 / cm3 | Yes | SI31 SI32 (SI27 SI29) | WETFSI | FEOL | EWEPRCFT | SC1 SC2 SC1 SPM SC1 SC2 | - 1 / month - After machine down, PM | 1 wafer | #25 | Na | SDI | PU18 | SD13 SD12 | USPV32 SDI32 | Cu shared | AWET | ECAMOSWE AWETSPVU | WETALU.UPD USPVHOT1 | nc | connected | No |  | IFP 100372
Clean MACAB dHF dNH4OH | Etch Rate | Delta on | 210 +/- 40A° BPSG | Yes | SI27 SI29 SI30 | WETFSI | FEOL | EWEPDHCA | dHF dNH4OH | - 1 / week - After machine down, PM | 2 wafers | #1 #25 | Na | Ellipsometer | PU18 | PU17/PU18 | TENCOR UV1050 | Alu | TSIB | ACAESGWA / ACAESGWP | ACAESGWA ACAESGWP | IB | connected | No
Clean MACAB dHF dNH4OH | Metallic Ion | SPV and VPDM | 10E10 / cm3 | Yes | SI27 SI29 SI30 | WETFSI | FEOL | EWEPRCFT | dHF dNH4OH | - 1 / month - After machine down, PM | 1 wafer | #25 | Na | SDI | PU18 | SD13 SD12 | USPV32 SDI32 | Cu shared | AWET | ECAMOSWE AWETSPVU | WETALU.UPD USPVHOT1 | nc | connected | No
Clean Etch Back Side FEOL | Particle | Added on Si | ≤ 40 @ 120_160 nm added on Si | Yes | SZ03 SZ04 SZ06 | WETSEZ | FEOL | AWEHGCTC | HF/HNO3 xx s / HF xx s | - 1 / day, New bath 10000 s Elapsed Time - After machine down, PM | 1 wafer | #24 | Na | Dual laser system | PU18 | SB04/SB05 | Tencor SP1 | Alu / Cu shared | TSI1 | ADDSPFWA / ADDSPFWP | SI_A12_1 SI_A16_2 | SZ | connected | No |  | IFP 100165
Clean Etch Back Side FEOL | VA Ox | Delta on Ox Th | 390 +/- 50A° Ox Th | Yes | SZ03 SZ04 SZ06 | WETSEZ | FEOL | AWESZOXP | HF/HNO3 xx s | - 1 / day, New bath 10000 s Elapsed Time - After machine down, PM | 1 wafer | #25 | Na | Ellipsometer | PU18 | PU17/PU18 | TENCOR UV1050 | Alu | T64W | ACAEOXWA / ACAEOXWP | OXYDEWET_TA_ET_01 OXYDEWET_TA_ET_02 | PO | connected | No |  | IFP 100165
Clean Etch Back Side FEOL | VA Ni | Delta on SiN | 2100 +/- 400A° SiN | Yes | SZ03 SZ04 SZ06 | WETSEZ | FEOL | AWESZNIT | HF xx s | - 1 / day, New bath 10000 s Elapsed Time - After machine down, PM | 1 wafer | #25 | Na | Ellipsometer | PU18 | PU17/PU18 | TENCOR UV1050 | Alu | T63W | ACAENITA / ACAENITP | NITWET_TA_NI_01 NITWET_TA_NI_02 | NI | connected | No |  | IFP 100165
Clean Etch Back Side FEOL | Metallic Ion | SPV and VPDM | 10E10 / cm3 | Yes | SZ03 SZ04 SZ06 | WETSEZ | FEOL | EWEPRCWH | HF/HNO3 xxs / HF xx s | - 1 / month - After machine down, PM | 1 wafer | #25 | Na | SDI | PU18 | SD13 SD12 | USPV32 SDI32 | Cu shared | AWEH | ECAMOSWE AWETSPVU | WETALU.UPD USPVHOT1 | nc | connected | No |  | IFP 100165
Clean Etch Back Side BEOL | Particle | Added on Si | ≤ 40 @ 120_160 nm added on Si | Yes | SZ01 SZ02 | WETSEZ | BEOL | XWESEZ11 | HF/HNO3 xxs / HF xx s | - 1 / day, New bath 10000 s Elapsed Time - After machine down, PM | 1 wafer | #24 | Na | Dual laser system | PU18 | SB05 | Tencor SP1 | Cu shared | CUZ6 | XCAFSZ11 / XCAFSZ12 | SI_P12_1 SI_P16_2 | SZ | connected | No |  | IFP 100165
Clean Etch Back Side BEOL | VA Ox | Delta on Ox Th | 390 +/- 60A° Ox Th | Yes | SZ01 SZ02 | WETSEZ | BEOL | XWESEZ14 | HF/HNO3 xx s | - 1 / day, New bath 10000 s Elapsed Time - After machine down, PM | 1 wafer | #25 | Na | Ellipsometer | PU18 | KT11 / PU12 / PU20 | TENCOR UV1050 | Cu/ Cu shared/ Cu shared | CUZA | XCAEOZ41 / XCAEOZ42 | OXYDEWET_TA_PO_01 OXYDEWET_TA_PO_02 | PO | connected | No |  | IFP 100165
Clean Etch Back Side BEOL | VA Ni | Delta on SiN | 1200 +/- 400A° SiN | Yes | SZ01 SZ02 | WETSEZ | BEOL | XWESEZ13 | HF xx s | - 1 / day, New bath 10000 s Elapsed Time - After machine down, PM | 1 wafer | #23 | Na | Ellipsometer | PU18 | KT11 / PU12 / PU20 | TENCOR UV1050 | Cu/ Cu shared/ Cu shared | CUZ7 | XCAEOZ31 / XCAEOZ32 | OXYDEWET_TA_NI_01 OXYDEWET_TA_NI_02 | NI | connected | No |  | IFP 100165
Clean Etch Back Side BEOL | Metallic Ion | SPV and VPDM | 10E10 / cm3 | Yes | SZ01 SZ02 | WETSEZ | BEOL | XTXRFCWE | HF/HNO3 xxs / HF xx s | - 1 / month - After machine down, PM | 1 wafer | #25 | Na | X-ray Fluorescence | TXRF OK | FX01 | TXRF | Cu shared | CWEX | XCATXCWE | TXRF | nc | connected | No |  | IFP 100165
Clean Etch Front Side BEOL | Particle | Added on Ox Th | ≤ 10 @ 160_200 nm added on Ox Th | Yes | SZ05 | WETSEZ | BEOL | XWESEZ19 | dHF 200:1 VA_DHF.PRD | - New bath - After machine down, PM | 1 wafer | #24 | Na | Dual laser system | TXRF OK | SB06 | Tencor SP1 | Cu | CUZX | XCAITF41 / XCAITF42 | OX_P2K_1 OX_P2K_2 | HF | connected | No |  | IFP 100165
Clean Etch Front Side BEOL | VA Ox | Delta on Ox Th | 15 +/-2 A° Ox Th | Yes | SZ05 | WETSEZ | BEOL | XWESEZ19 | dHF 200:1 VA_DHF.PRD | - New bath - After machine down, PM | 1 wafer | #24 | Na | Ellipsometer | TXRF OK | KT11 / PU12 / PU20 | TENCOR UV1050 | Cu/ Cu shared/ Cu shared | CUZX | XCAEOZ91 / XCAEOZ92 | OXYDEWET_TA_PO_01 OXYDEWET_TA_PO_02 | HF | connected | No |  | IFP 100165
Clean Etch Front Side BEOL | Metallic Ion | TXRF | 10E10 / cm2 | Yes | SZ05 | WETSEZ | BEOL | XTXRFCWE | dHF 200:1 VA_DHF.PRD | - 1 / 2 weeks - After machine down, PM | 1 wafer | #25 | Na | X-ray Fluorescence | TXRF OK | FX01 | TXRF | Cu shared | CWEX | XCATXCWE | TXRF | nc | connected | No |  | IFP 100165
Clean Etch Front Side BEOL | Particle | Added on Ox Th | ≤ 10 @ 160_200 nm added on Ox Th | Yes | SZ11 | WETDV24 | BEOL | XWESEZ19 | dHF 200:1 VA_DHF.PRD | - New bath - After machine down, PM | 1 wafer | #1 #2 #24 #25 | Na | Dual laser system | TXRF OK | SB06 | Tencor SP1 | Cu | CUZX | XCAITF41 / XCAITF42 | OX_P2K_1 OX_P2K_2 | H4 | connected | No |  | IFP 100165
Clean Etch Front Side BEOL | VA Ox | Delta on Ox Th | 15 +/-2 A° Ox Th | Yes | SZ11 | WETDV24 | BEOL | XWESEZ19 | dHF 200:1 VA_DHF.PRD | - New bath - After machine down, PM | 1 wafer | #1 #2 #24 #25 | Na | Ellipsometer | TXRF OK | KT11 / PU12 / PU20 | TENCOR UV1050 | Cu/ Cu shared/ Cu shared | CUZX | XCAEOZ91 / XCAEOZ92 | OXYDEWET_TA_PO_01 OXYDEWET_TA_PO_02 | H4 | connected | No |  | IFP 100165
Clean Etch Front Side BEOL | Metallic Ion | TXRF | 10E10 / cm2 | Yes | SZ11 | WETDV24 | BEOL | XTXRFCWE | dHF 200:1 VA_DHF.PRD | - 1 / 2 weeks - After machine down, PM | 1 wafer | #22 #23 #24 #25 | Na | X-ray Fluorescence | TXRF OK | FX01 | TXRF | Cu shared | CWEX | XCATXCWE | TXRF | nc | connected | No |  | IFP 100165
Clean SPM BEOL | Particle | Added on Si | ≤ 40 @ 120_160 nm added on Si | Yes | SI34 SI35 SI36 | WETFSI | BEOL | XWESICU1 | DSP (diluted Sulfuric Perroxide Mixture) | - 1 / day - After machine down, PM | 2 wafers | #1 #25 | Na | Dual laser system | TXRF OK | SB05 | Tencor SP1 | Cu shared | PUU1 | XDDSF1SI / XDDSF2SI | SI_P12_1 SI_P16_2 | TC | connected | No |  | IFP 100372
Benchs Clean PhCrO3 BEOL | Metallic Ion | TXRF | 10E10 / cm2 | Yes | SI34 SI35 SI36 | WETFSI | BEOL | XTXRFCSP | DSP (diluted Sulfuric Perroxide Mixture) | - 1 / 2 weeks - After machine down, PM | 1 wafer | #25 | Na | X-ray Fluorescence | TXRF OK | FX01 | TXRF | Cu shared | CWFY | XCATXCWE | TXRF | nc | connected | No |  | IFP 100372
Etch dHF BEOL | Particle | Added on Ox Th | ≤ 80 @ 160_200 nm added on Ox Th | Yes | SI34 SI35 SI36 | WETFSI | BEOL | XWESICU2 | DHF100 (Hf Dilué) | - 1 / day - After machine down, PM | 2 wafers | #1 #25 | Na | Dual laser system | TXRF OK | SB06 | Tencor SP1 | Cu | CUS8 | XCAITF31 / XCAITF32 | OX_P2K_1 OX_P2K_2 | VA | connected | No |  | IFP 100372
Etch dHF BEOL | VA Ox | Delta on Ox Th | 9 +/-2 A° Ox Th | Yes | SI34 SI35 SI36 | WETFSI | BEOL | XWESICU2 | DHF100 (Hf Dilué) | - 1 / day - After machine down, PM | 2 wafers | #1 #25 | Na | Ellipsometer | TXRF OK | KT11 /KT14 / PU19 | TENCOR UV1050 | Cu | CUS8 | XCAEO921 / XCAE0922 | OXYDEWET_TA_ET_01 OXYDEWET_TA_ET_02 | VA | connected | No |  | IFP 100372
Benchs Clean PhCrO3 BEOL | Metallic Ion | TXRF | 10E10 / cm2 | Yes | SI34 SI35 SI36 | WETFSI | BEOL | XTXRFCSP | DHF100 (Hf Dilué) | - 1 / 2 weeks - After machine down, PM | 1 wafer | #25 | Na | X-ray Fluorescence | TXRF OK | FX01 | TXRF | Cu shared | CWFY | XCATXCWE | TXRF | nc | connected | No |  | IFP 100372
Clean NANOSPRAY | Particle | Added on Si | ≤ 10 @ 90_120 nm added on Si | Yes | BB15 BB16 BB18 | DNSBRUSH | FEOL | AWEHGCWC | BSBRFSSCNS95 | - 1 / day - After machine down, PM | 3 wafers | #23 #24 #25 | Na | Dual laser system | TXRF OK | SB04/SB05 | Tencor SP1 | Alu / Cu shared | THDC | ADDSPFWA / ADDSPFWP | SI_A09_1 SI_A12_2 | NS | connected | No |  | IFP 100326
Clean NANOSPRAY | Metallic Ion | SPV and VPDM | 10E10 / cm3 | Yes | BB15 BB16 BB18 | DNSBRUSH | FEOL | EWEPRCWH | BSBRFSSCNS95 | - 1 / month - After machine down, PM | 1 wafer | #23 #24 #25 | Na | SDI | PU18 | SD13 SD12 | USPV32 SDI32 | Cu shared | AWEH | ECAMOSWE AWETSPVU | WETALU.UPD USPVHOT1 | nc | connected | No |  | IFP 100326
Clean NANOSPRAY | Particle | Added on Si | ≤ 20 @ 120_160 nm added on Si | Yes | BB11 BB12 BB13 BB14 BB17 | DNSBRUSH | BEOL | XWESIPR1 | BSBRFSSCNS95 | - 1 / day - After machine down, PM | 3 wafers | #23 #24 #25 | Na | Dual laser system | PU18 | SB06 | Tencor SP1 | Cu | CUNB | XCAITF21 / XCAITF22 | SIBBP121 SIBBP162 | AI | connected | No |  | IFP 100326
Clean NANOSPRAY | Metallic Ion | TXRF | 10E10 / cm2 | Yes | BB11 BB12 BB13 BB14 BB17 | DNSBRUSH | BEOL | XTXRFCWE | BSBRFSSCNS95 | - 1 / 2 weeks - After machine down, PM | 1 wafer | #23 #24 #25 | Na | X-ray Fluorescence | TXRF OK | FX01 | TXRF | Cu shared | CWEX | XCATXCWE | TXRF | nc | connected | No |  | IFP 100326
Cleans DIW BEOL | Particle | Added on Si | ≤ 70 @ 120_160 nm added on Si | Yes | WP43 | WETTANK | BEOL | XWEWP311 | EDI MEG | - 1 / day - After machine down, PM | 2 wafers | #13 | Na | Dual laser system | TXRF OK | SB05 | Tencor SP1 | Cu shared | PUW7 | XDDSF171 / XDDSF172 | SI_P12_1 SI_P16_2 | OM | connected | No |  | IFP 100472
Cleans DIW BEOL | Metallic Ion | TXRF | 10E10 / cm2 | Yes | WP43 | WETTANK | BEOL | XTXRFPWE | EDI MEG | - 1 / 2 weeks - After machine down, PM | 1 wafer | #1 | Na | X-ray Fluorescence | TXRF OK | FX01 | TXRF | Cu shared | PWEX | XCATXCWE | TXRF | nc | connected | No |  | IFP 100472
Cleans DIW BEOL | Particle | Added on Si | ≤ 70 @ 120_160 nm added on Si | Yes | WP52 | WETSTEAG | BEOL | XWEWPEM7 XWEWPEM8 | EDI MEG | - 1 / day - After machine down, PM | 2 wafers | #13 | Na | Dual laser system | TXRF OK | SB05 | Tencor SP1 | Cu shared | PUE7 PUE8 | XDDSF171 / XDDSF172 | SI_P12_1 SI_P16_2 | E7 E8 | connected | No |  | IFP 100472
Cleans DIW BEOL | Metallic Ion | TXRF | 10E10 / cm2 | Yes | WP52 | WETSTEAG | BEOL | XTXRFPWE | EDI MEG | - 1 / 2 weeks - After machine down, PM | 1 wafer | #1 | Na | X-ray Fluorescence | TXRF OK | FX01 | TXRF | Cu shared | PWEX | XCATXCWE | TXRF | nc | connected | No |  | IFP 100472
Cleans PhCr03 65°c BEOL | Particle | Added on Si | ≤ 70 @ 160_200 nm added on Si | Yes | WP43 | WETTANK | BEOL | XWEWP331 | PhCrO3 | - 1 / 2 days - After machine down, PM | 2 wafers | #13 | Na | Dual laser system | TXRF OK | SB05 | Tencor SP1 | Cu shared | PWE9 | XDDSF191 / XDDSF192 | PH | C7 C8 | connected | No |  | IFP 100472
Cleans PhCr03 65°c BEOL | Metallic Ion | TXRF | 10E10 / cm2 | Yes | WP43 | WETTANK | BEOL | XTXRFPWE | PhCrO3 | - 1 / 2 weeks - After machine down, PM | 1 wafer | #1 | Na | X-ray Fluorescence | TXRF OK | FX01 | TXRF | Cu shared | CWEX | XCATXCWE | TXRF | nc | connected | No |  | IFP 100472
Cleans PhCr03 65°c 35°c BEOL | Particle | Added on Si | ≤ 70 @ 160_200 nm added on Si | Yes | WP52 | WETSTEAG | BEOL | XWEWPRC7 | PhCrO3 65°c | - 1 / 2 days - After machine down, PM | 2 wafers | #13 | Na | Dual laser system | TXRF OK | SB05 | Tencor SP1 | Cu shared | PUC8 | XDDSF191 / XDDSF292 | SI_P16_1 SI_P20_2 | C8 | connected | No |  | IFP 100472
Cleans PhCr03 65°c 35°c BEOL | Particle | Added on Si | ≤ 70 @ 160_200 nm added on Si | Yes | WP52 | WETSTEAG | BEOL | XWEWPRC8 | PhCrO3 35°c | - 1 / 2 days - After machine down, PM | 2 wafers | #13 | Na | Dual laser system | TXRF OK | SB05 | Tencor SP1 | Cu shared | PUC7 | XDDSF191 / XDDSF292 | SI_P16_1 SI_P20_2 | C7 | connected | No |  | IFP 100472
Cleans PhCr03 65°c 35°c BEOL | Metallic Ion | TXRF | 10E10 / cm2 | Yes | WP52 | WETSTEAG | BEOL | XTXRFPWE | PhCrO3 65°c 35°c | - 1 / 2 weeks - After machine down, PM | 1 wafer | #13 | Na | X-ray Fluorescence | TXRF OK | FX01 | TXRF | Cu shared | PWEX | XCATXCWE | TXRF | nc | connected | No |  | IFP 100472
Cleans EKC BEOL | Particle | Added on Si | ≤ 70 @ 160_200 nm added on Si | Yes | S12A S12B | WETSTI | BEOL | XWEWP331 | EKC | - 1 / 2 days - After machine down, PM | 1 wafers | #1 | Na | Dual laser system | TXRF OK | SB05 | Tencor SP1 | Cu shared | PUW9 | XDDSF191 / XDDSF292 | SI_P16_1 SI_P20_2 | EK | connected | No
Cleans EKC BEOL | Metallic Ion | TXRF | 10E10 / cm2 | Yes | S12A S12B | WETSTI | BEOL | XTXRFPWE | EKC | - 1 / 2 weeks - After machine down, PM | 1 wafer | #1 | Na | X-ray Fluorescence | TXRF OK | FX01 | TXRF | Cu shared | CWEY | XCATXCWE | TXRF | nc | connected | No